## Sheet1
Temperature [K] | 4 | 3.9 | 3.8 | 3.7 | 3.6 | 3.5 | 3.4 | 3.3 | 3.2 | 3.1 | 3 | 2.9 | 2.8 | 2.7 | 2.6 | 2.5 | 2.4 | 2.3 | 2.2 | 2.1 | 2 | 1.9 | 1.8 | 1.7 | 1.6 | 1.5 | 1.4 | 1.3 | 1.2 | 1.1 | 1 | 0.9 | 0.8 | 0.7 | 0.6 | 0.5
283.15 | 9.7 | 10 | 10.2 | 10.5 | 10.7 | 11 | 11.4 | 11.7 | 12 | 12.4 | 12.7 | 13.1 | 13.5 | 14 | 14.4 | 14.9 | 15.2 | 15.5 | 15.5 | 15.6 | 15.6 | 15.6 | 15.6 | 15.8 | 15.9 | 16 | 16 | 16.1 | 16.2 | 16 | 16 | 16.1 | 16.5 | 16.8 | 17.2 | 18
293.15 | 10.5 | 10.6 | 10.9 | 11.2 | 11.5 | 11.9 | 12.1 | 12.5 | 12.9 | 13.3 | 13.6 | 14 | 14.5 | 15 | 15.4 | 16 | 16.4 | 17 | 17.6 | 18.1 | 18.8 | 19.5 | 20.2 | 20.4 | 20.5 | 20.5 | 20.5 | 20.5 | 20.6 | 20.6 | 20.6 | 21.1 | 21.1 | 21.5 | 21.7 | 22.1
306.15 | 11.1 | 11.5 | 11.9 | 12.1 | 12.4 | 12.9 | 13.1 | 13.5 | 14 | 14.4 | 14.9 | 15.2 | 15.7 | 16.2 | 16.8 | 17.3 | 18 | 18.6 | 19.1 | 19.9 | 20.6 | 21.5 | 22.2 | 23 | 24 | 24.9 | 26 | 27.1 | 28 | 28.4 | 28.4 | 28.5 | 28.6 | 28.9 | 29.1 | 29.9
309.15 | 11.4 | 11.6 | 12 | 12.3 | 12.6 | 13 | 13.4 | 13.8 | 14.2 | 14.6 | 15 | 15.5 | 16 | 16.5 | 17 | 17.6 | 18.3 | 18.9 | 19.5 | 20.3 | 21 | 21.9 | 22.6 | 23.5 | 24.5 | 25.6 | 26.6 | 27.8 | 28.8 | 29.9 | 30.2 | 30.2 | 30.4 | 30.6 | 31 | 31.6
312.15 | 11.6 | 11.9 | 12.2 | 12.5 | 12.9 | 13.2 | 13.6 | 14 | 14.4 | 14.9 | 15.3 | 15.7 | 16.2 | 16.8 | 17.4 | 18 | 18.6 | 19.2 | 20 | 20.7 | 21.5 | 22.3 | 23.1 | 24.1 | 25.3 | 26.1 | 27.5 | 28.5 | 29.9 | 31 | 32 | 32.8 | 32.8 | 33 | 33.5 | 34
315.15 | 11.9 | 12 | 12.4 | 12.6 | 13 | 13.5 | 13.9 | 14.2 | 14.6 | 15 | 15.5 | 16 | 16.5 | 17 | 17.6 | 18.3 | 18.9 | 19.5 | 20.2 | 21 | 21.9 | 22.9 | 23.6 | 24.6 | 25.7 | 26.9 | 28.1 | 29.3 | 30.6 | 32 | 33.1 | 34.3 | 35.1 | 35.4 | 35.6 | 36.4
318.15 | 12 | 12.4 | 12.5 | 12.9 | 13.2 | 13.6 | 14 | 14.5 | 14.9 | 15.2 | 15.7 | 16.2 | 16.9 | 17.3 | 18 | 18.5 | 19.1 | 20 | 20.6 | 21.5 | 22.4 | 23.2 | 24.1 | 25 | 26.3 | 27.5 | 28.6 | 30 | 31.5 | 33 | 34.4 | 35.6 | 36.7 | 37.6 | 38 | 38.4
320.15 | 12 | 12.4 | 12.6 | 13 | 13.4 | 13.7 | 14.2 | 14.5 | 15 | 15.5 | 16 | 16.4 | 17 | 17.5 | 18.2 | 18.6 | 19.4 | 20.1 | 20.9 | 21.6 | 22.5 | 23.5 | 24.4 | 25.5 | 26.6 | 27.7 | 28.2 | 30.5 | 32.1 | 33.5 | 35 | 36.4 | 37.6 | 38.8 | 39.4 | 40.4
273.15